## Fe-CuNi
Temperatura [°C] | 0 | -10 | -20 | -30 | -40 | -50 | -60 | -70 | -80 | -90 | -100 | k [mV/K]
Siła termoelektryczna E [mV]
-200 | -7.89 | -8.096
-100 | -4.632 | -5.036 | -5.426 | -5.801 | -6.159 | -6.499 | -6.821 | -7.122 | -7.402 | -7.659 | -7.89 | 0.033
0 | 0 | -0.501 | -0.995 | -1.481 | -1.95 | -2.437 | -2.892 | -3.344 | -3.785 | -4.215 | -4.632 | 0.046
Temperatura [°C] | 0 | 10 | 20 | 30 | 40 | 50 | 60 | 70 | 80 | 90 | 100 | k [mV/K]
Siła termoelektryczna E [mV]
0 | 0 | 0.507 | 1.019 | 1.536 | 2.058 | 2.585 | 3.113 | 3.649 | 4.186 | 4.725 | 5.268 | 0.053
100 | 5.268 | 5.812 | 6.359 | 6.907 | 7.457 | 8.008 | 8.56 | 9.113 | 9.667 | 10.222 | 10.777 | 0.055
200 | 10.777 | 11.332 | 11.887 | 12.442 | 12.998 | 13.553 | 14.108 | 14.663 | 15.217 | 15.771 | 16.325 | 0.055
300 | 16.325 | 16.879 | 17.432 | 17.984 | 18.537 | 19.089 | 19.64 | 20.192 | 20.743 | 21.295 | 21.846 | 0.055
400 | 21.846 | 22.397 | 22.949 | 23.501 | 24.054 | 24.607 | 25.161 | 25.716 | 26.272 | 26.829 | 27.388 | 0.055
500 | 27.388 | 27.949 | 28.511 | 29.075 | 29.642 | 30.21 | 30.782 | 31.356 | 31.933 | 32.513 | 33.096 | 0.057
600 | 33.096 | 33.683 | 34.273 | 34.867 | 35.464 | 36.066 | 36.671 | 37.28 | 37.893 | 38.51 | 39.13 | 0.06
700 | 39.13 | 29.754 | 40.382 | 41.013 | 41.647 | 42.283 | 42.922 | 43.563 | 44.207 | 44.852 | 44.852 | 0.064
800 | 45.498 | 46.144 | 46.79 | 47.434 | 48.076 | 48.716 | 49.354 | 49.989 | 50.621 | 51.249 | 51.875 | 0.064
900 | 51.875 | 52.496 | 53.115 | 53.729 | 54.341 | 54.948 | 55.553 | 56.155 | 56.753 | 57.349 | 57.942 | 0.061
1000 | 57.942 | 58.533 | 59.121 | 59.708 | 60.293 | 60.876 | 61.459 | 62.039 | 62.619 | 63.199 | 63.777 | 0.058
1100 | 63.777 | 64.355 | 64.933 | 65.51 | 66.087 | 66.664 | 67.24 | 67.815 | 68.39 | 68.964 | 69.536 | 0.058
Charakterystyka termometryczna termoelementu J(Fe-CuNi) wg PN-81/M-54854.04 [N-12]